## Sheet1
WORKSHEET-1
Task: | Diameter measurements using optical microscopy
Material: | Nextel 610 (ceramic fibres)
Sample no. | Single image, multiple measurements | Multiple images
Fibre-1 | 13 | 12.4
| 12.4 | 12.4
| 12.2 | 11.9
12.4
| Avg: | Avg:
| 12.5 | 12.23333
Fibre-2 | 12.1 | 12
| 12.6 | 12.3
| 11.2 | 11.5
10.9
| Avg: | Avg:
| 11.7 | 11.93333
Fibre-3 | 12.7 | 12.5
| 12.9 | 12
| 13 | 12.1
13.1
| Avg: | Avg:
| 12.925 | 12.2
Q1: | Is the diameter uniform along the fibre?
No, it is not. It is not a straight line.
Q2: | Is it uniform accross different filaments from the same tow? Also use other students' measurements for comparison.
The diameter is not uniform through the same tow.
Q3: | What do you think are some problems associated with this method?
It is operator-bias, the points are choosen by the operator, the method is not precise, and the accurancy of the measurement material is not so good.
⭐ | Try using carbon fibres. What do you think?
For the carbon fibres, as it is black, the frontier is blur and accounting for one third of the diameter inclundind this frontier.

## Sheet2
WORKSHEET-2
Task: | Stress-Strain calculations using Dia-Stron test data (Appendix)
Material: | T700 Carbon fibres
T1: | Calculate stress and strain
T2: | Plot stress-strain curve
T3: | Mark the fibre strength (failure stress)
⭐ | Try calculating Young's modulus of the fibre. How can this be done?
Q: | Compare your fibre strength value with that of other students. What do you observe?

## Appendix
Point | Force | Position | Displacement | Stress | Strain | Diameter
| (N) | (Microns) | (Microns) | (MPa) |  | (µm) | 6.49
1 | 0 | 20027 | 0 | 0 | 0 | (mm)? | 0.00649
2 | 0.0004905 | 20029 | 2 | 14.82722 | 9.986518e-05
3 | 0.001472 | 20030 | 3 | 44.49677 | 0.0001497978 | Area (sq.mm)? | 3.308105e-05
4 | 0.003434 | 20032 | 5 | 103.8057 | 0.000249663
5 | 0.002453 | 20033 | 6 | 74.15122 | 0.0002995955
6 | 0.001962 | 20035 | 8 | 59.30888 | 0.0003994607
7 | 0.002943 | 20036 | 9 | 88.96332 | 0.0004493933
8 | 0.003924 | 20037 | 10 | 118.6178 | 0.0004993259
9 | 0.002943 | 20039 | 12 | 88.96332 | 0.0005991911
10 | 0.003434 | 20041 | 14 | 103.8057 | 0.0006990563
11 | 0.003434 | 20042 | 15 | 103.8057 | 0.0007489889
12 | 0.005396 | 20043 | 16 | 163.1145 | 0.0007989215
13 | 0.006867 | 20045 | 18 | 207.5811 | 0.0008987866
14 | 0.005886 | 20046 | 19 | 177.9266 | 0.0009487192
15 | 0.004905 | 20048 | 21 | 148.2722 | 0.001048584
16 | 0.006377 | 20049 | 22 | 192.769 | 0.001098517
17 | 0.004415 | 20051 | 24 | 133.4601 | 0.001198382
18 | 0.004905 | 20052 | 25 | 148.2722 | 0.001248315
19 | 0.005396 | 20054 | 27 | 163.1145 | 0.00134818
20 | 0.005886 | 20055 | 28 | 177.9266 | 0.001398113
21 | 0.006377 | 20057 | 30 | 192.769 | 0.001497978 | E?
22 | 0.004415 | 20058 | 31 | 133.4601 | 0.00154791
23 | 0.006867 | 20060 | 33 | 207.5811 | 0.001647776
24 | 0.005396 | 20061 | 34 | 163.1145 | 0.001697708
25 | 0.005396 | 20063 | 36 | 163.1145 | 0.001797573
26 | 0.004905 | 20064 | 37 | 148.2722 | 0.001847506
27 | 0.006377 | 20066 | 39 | 192.769 | 0.001947371
28 | 0.007358 | 20067 | 40 | 222.4234 | 0.001997304
29 | 0.009811 | 20069 | 42 | 296.5746 | 0.002097169
30 | 0.00883 | 20070 | 43 | 266.9202 | 0.002147101
31 | 0.008339 | 20072 | 45 | 252.0779 | 0.002246967
32 | 0.007849 | 20073 | 46 | 237.2658 | 0.002296899
33 | 0.006867 | 20075 | 48 | 207.5811 | 0.002396764
34 | 0.006867 | 20076 | 49 | 207.5811 | 0.002446697
35 | 0.006377 | 20078 | 51 | 192.769 | 0.002546562
36 | 0.00883 | 20080 | 53 | 266.9202 | 0.002646427
37 | 0.008339 | 20081 | 54 | 252.0779 | 0.00269636
38 | 0.007849 | 20083 | 56 | 237.2658 | 0.002796225
39 | 0.00932 | 20084 | 57 | 281.7323 | 0.002846158
40 | 0.00932 | 20086 | 59 | 281.7323 | 0.002946023
41 | 0.01128 | 20087 | 60 | 340.9807 | 0.002995955
42 | 0.0103 | 20089 | 62 | 311.3565 | 0.003095821
43 | 0.01177 | 20090 | 63 | 355.7928 | 0.003145753
44 | 0.01226 | 20092 | 65 | 370.6049 | 0.003245618
45 | 0.01079 | 20093 | 66 | 326.1686 | 0.003295551
46 | 0.01275 | 20095 | 68 | 385.417 | 0.003395416
47 | 0.01373 | 20096 | 69 | 415.0412 | 0.003445349
48 | 0.01324 | 20098 | 71 | 400.2291 | 0.003545214
49 | 0.01324 | 20099 | 72 | 400.2291 | 0.003595147
50 | 0.01521 | 20101 | 74 | 459.7799 | 0.003695012
51 | 0.0157 | 20102 | 75 | 474.592 | 0.003744944
52 | 0.01668 | 20104 | 77 | 504.2162 | 0.00384481
53 | 0.0157 | 20106 | 79 | 474.592 | 0.003944675
54 | 0.01619 | 20107 | 80 | 489.4041 | 0.003994607
55 | 0.01766 | 20109 | 82 | 533.8404 | 0.004094472
56 | 0.01668 | 20110 | 83 | 504.2162 | 0.004144405
57 | 0.01717 | 20112 | 85 | 519.0283 | 0.00424427
58 | 0.01717 | 20114 | 87 | 519.0283 | 0.004344135
59 | 0.01864 | 20115 | 88 | 563.4646 | 0.004394068
60 | 0.01962 | 20117 | 90 | 593.0888 | 0.004493933
61 | 0.0206 | 20118 | 91 | 622.713 | 0.004543866
62 | 0.0206 | 20120 | 93 | 622.713 | 0.004643731
63 | 0.02158 | 20121 | 94 | 652.3372 | 0.004693664
64 | 0.02256 | 20123 | 96 | 681.9614 | 0.004793529
65 | 0.02256 | 20125 | 98 | 681.9614 | 0.004893394
66 | 0.02306 | 20126 | 99 | 697.0758 | 0.004943327
67 | 0.02551 | 20128 | 101 | 771.1364 | 0.005043192
68 | 0.02453 | 20129 | 102 | 741.5122 | 0.005093124
69 | 0.02502 | 20131 | 104 | 756.3243 | 0.005192989
70 | 0.02502 | 20132 | 105 | 756.3243 | 0.005242922
71 | 0.02698 | 20134 | 107 | 815.5727 | 0.005342787
72 | 0.026 | 20136 | 109 | 785.9485 | 0.005442652
73 | 0.02796 | 20137 | 110 | 845.1969 | 0.005492585
74 | 0.02845 | 20139 | 112 | 860.009 | 0.00559245
75 | 0.02747 | 20140 | 113 | 830.3848 | 0.005642383
76 | 0.02894 | 20142 | 115 | 874.8211 | 0.005742248
77 | 0.02992 | 20144 | 117 | 904.4453 | 0.005842113
78 | 0.03041 | 20145 | 118 | 919.2574 | 0.005892046
79 | 0.03139 | 20147 | 120 | 948.8816 | 0.005991911
80 | 0.0309 | 20148 | 121 | 934.0695 | 0.006041844
81 | 0.03139 | 20150 | 123 | 948.8816 | 0.006141709
82 | 0.03336 | 20152 | 125 | 1008.432 | 0.006241574
83 | 0.03483 | 20153 | 126 | 1052.869 | 0.006291506
84 | 0.03336 | 20155 | 128 | 1008.432 | 0.006391372
85 | 0.03532 | 20157 | 130 | 1067.681 | 0.006491237
86 | 0.03385 | 20158 | 131 | 1023.244 | 0.006541169
87 | 0.03581 | 20160 | 133 | 1082.493 | 0.006641035
88 | 0.03728 | 20161 | 134 | 1126.929 | 0.006690967
89 | 0.03777 | 20163 | 136 | 1141.741 | 0.006790832
90 | 0.03679 | 20165 | 138 | 1112.117 | 0.006890698
91 | 0.03777 | 20166 | 139 | 1141.741 | 0.00694063
92 | 0.03875 | 20168 | 141 | 1171.366 | 0.007040495
93 | 0.04022 | 20170 | 143 | 1215.802 | 0.007140361
94 | 0.0412 | 20171 | 144 | 1245.426 | 0.007190293
95 | 0.04022 | 20173 | 146 | 1215.802 | 0.007290158
96 | 0.0417 | 20174 | 147 | 1260.54 | 0.007340091
97 | 0.04366 | 20176 | 149 | 1319.789 | 0.007439956
98 | 0.04317 | 20178 | 151 | 1304.977 | 0.007539821
99 | 0.04464 | 20179 | 152 | 1349.413 | 0.007589754
100 | 0.04317 | 20181 | 154 | 1304.977 | 0.007689619
101 | 0.04513 | 20183 | 156 | 1364.225 | 0.007789484
102 | 0.04513 | 20184 | 157 | 1364.225 | 0.007839417
103 | 0.0466 | 20186 | 159 | 1408.661 | 0.007939282
104 | 0.0466 | 20188 | 161 | 1408.661 | 0.008039147
105 | 0.04709 | 20189 | 162 | 1423.474 | 0.00808908
106 | 0.04856 | 20191 | 164 | 1467.91 | 0.008188945
107 | 0.04856 | 20193 | 166 | 1467.91 | 0.00828881
108 | 0.04807 | 20194 | 167 | 1453.098 | 0.008338743
109 | 0.04905 | 20196 | 169 | 1482.722 | 0.008438608
110 | 0.05003 | 20198 | 171 | 1512.346 | 0.008538473
111 | 0.05102 | 20199 | 172 | 1542.273 | 0.008588406
112 | 0.05249 | 20201 | 174 | 1586.709 | 0.008688271
113 | 0.05298 | 20203 | 176 | 1601.521 | 0.008788136
114 | 0.05396 | 20204 | 177 | 1631.145 | 0.008838069
115 | 0.05494 | 20206 | 179 | 1660.77 | 0.008937934
116 | 0.05445 | 20208 | 181 | 1645.957 | 0.009037799
117 | 0.05494 | 20209 | 182 | 1660.77 | 0.009087732
118 | 0.05543 | 20211 | 184 | 1675.582 | 0.009187597
119 | 0.05739 | 20213 | 186 | 1734.83 | 0.009287462
120 | 0.05592 | 20215 | 188 | 1690.394 | 0.009387327
121 | 0.05837 | 20216 | 189 | 1764.454 | 0.00943726
122 | 0.05837 | 20218 | 191 | 1764.454 | 0.009537125
123 | 0.05788 | 20220 | 193 | 1749.642 | 0.00963699
124 | 0.05886 | 20221 | 194 | 1779.266 | 0.009686923
125 | 0.06083 | 20223 | 196 | 1838.817 | 0.009786788
126 | 0.06181 | 20225 | 198 | 1868.441 | 0.009886653
127 | 0.06083 | 20227 | 200 | 1838.817 | 0.009986518
128 | 0.06279 | 20228 | 201 | 1898.066 | 0.01003645
129 | 0.06377 | 20230 | 203 | 1927.69 | 0.01013632
130 | 0.06377 | 20232 | 205 | 1927.69 | 0.01023618
131 | 0.06524 | 20233 | 206 | 1972.126 | 0.01028611
132 | 0.06475 | 20235 | 208 | 1957.314 | 0.01038598
133 | 0.06573 | 20237 | 210 | 1986.938 | 0.01048584
134 | 0.06524 | 20238 | 211 | 1972.126 | 0.01053578
135 | 0.06769 | 20240 | 213 | 2046.187 | 0.01063564
136 | 0.0672 | 20242 | 215 | 2031.375 | 0.01073551
137 | 0.06917 | 20244 | 217 | 2090.925 | 0.01083537
138 | 0.06966 | 20245 | 218 | 2105.737 | 0.0108853
139 | 0.06966 | 20247 | 220 | 2105.737 | 0.01098517
140 | 0.06966 | 20249 | 222 | 2105.737 | 0.01108504
141 | 0.07162 | 20251 | 224 | 2164.986 | 0.0111849
142 | 0.07211 | 20252 | 225 | 2179.798 | 0.01123483
143 | 0.07113 | 20254 | 227 | 2150.174 | 0.0113347
144 | 0.07358 | 20256 | 229 | 2224.234 | 0.01143456
145 | 0.07603 | 20258 | 231 | 2298.295 | 0.01153443
146 | 0.07505 | 20259 | 232 | 2268.67 | 0.01158436
147 | 0.07603 | 20261 | 234 | 2298.295 | 0.01168423
148 | 0.07652 | 20263 | 236 | 2313.107 | 0.01178409
149 | 0.07799 | 20264 | 237 | 2357.543 | 0.01183402
150 | 0.07652 | 20266 | 239 | 2313.107 | 0.01193389
151 | 0.07898 | 20268 | 241 | 2387.47 | 0.01203375
152 | 0.07947 | 20270 | 243 | 2402.282 | 0.01213362
153 | 0.08045 | 20271 | 244 | 2431.906 | 0.01218355
154 | 0.07947 | 20273 | 246 | 2402.282 | 0.01228342
155 | 0.08094 | 20275 | 248 | 2446.718 | 0.01238328
156 | 0.08192 | 20277 | 250 | 2476.342 | 0.01248315
157 | 0.08388 | 20279 | 252 | 2535.591 | 0.01258301
158 | 0.08192 | 20280 | 253 | 2476.342 | 0.01263295
159 | 0.08437 | 20282 | 255 | 2550.403 | 0.01273281
160 | 0.08633 | 20284 | 257 | 2609.651 | 0.01283268
161 | 0.08633 | 20286 | 259 | 2609.651 | 0.01293254
162 | 0.08535 | 20287 | 260 | 2580.027 | 0.01298247
163 | 0.08682 | 20289 | 262 | 2624.463 | 0.01308234
164 | 0.08633 | 20291 | 264 | 2609.651 | 0.0131822
165 | 0.08928 | 20293 | 266 | 2698.826 | 0.01328207
166 | 0.08879 | 20295 | 268 | 2684.014 | 0.01338193
167 | 0.09026 | 20296 | 269 | 2728.45 | 0.01343187
168 | 0.09075 | 20298 | 271 | 2743.262 | 0.01353173
169 | 0.09075 | 20300 | 273 | 2743.262 | 0.0136316
170 | 0.09222 | 20302 | 275 | 2787.699 | 0.01373146
171 | 0.0932 | 20303 | 276 | 2817.323 | 0.0137814
172 | 0.09369 | 20305 | 278 | 2832.135 | 0.01388126
173 | 0.09271 | 20307 | 280 | 2802.511 | 0.01398113
174 | 0.09614 | 20309 | 282 | 2906.196 | 0.01408099
175 | 0.09614 | 20311 | 284 | 2906.196 | 0.01418086
176 | 0.09811 | 20312 | 285 | 2965.746 | 0.01423079
177 | 0.09958 | 20314 | 287 | 3010.183 | 0.01433065
178 | 0.09811 | 20316 | 289 | 2965.746 | 0.01443052
179 | 0.09909 | 20318 | 291 | 2995.371 | 0.01453038
180 | 0.1001 | 20320 | 293 | 3025.902 | 0.01463025
181 | 0.1001 | 20322 | 295 | 3025.902 | 0.01473011
182 | 0.1001 | 20323 | 296 | 3025.902 | 0.01478005
183 | 0.104 | 20325 | 298 | 3143.794 | 0.01487991
184 | 0.1025 | 20327 | 300 | 3098.451 | 0.01497978
185 | 0.104 | 20329 | 302 | 3143.794 | 0.01507964
186 | 0.1055 | 20331 | 304 | 3189.137 | 0.01517951
187 | 0.1045 | 20332 | 305 | 3158.908 | 0.01522944
188 | 0.104 | 20334 | 307 | 3143.794 | 0.01532931
189 | 0.1064 | 20336 | 309 | 3216.343 | 0.01542917
190 | 0.1079 | 20338 | 311 | 3261.686 | 0.01552904
191 | 0.1074 | 20340 | 313 | 3246.572 | 0.0156289
192 | 0.1094 | 20342 | 315 | 3307.029 | 0.01572877
193 | 0.1094 | 20343 | 316 | 3307.029 | 0.0157787
194 | 0.1109 | 20345 | 318 | 3352.373 | 0.01587856
195 | 0.1123 | 20347 | 320 | 3394.693 | 0.01597843
196 | 0.1114 | 20349 | 322 | 3367.487 | 0.01607829
197 | 0.1133 | 20351 | 324 | 3424.922 | 0.01617816
198 | 0.1123 | 20353 | 326 | 3394.693 | 0.01627802
199 | 0.1153 | 20355 | 328 | 3485.379 | 0.01637789
200 | 0.1148 | 20356 | 329 | 3470.265 | 0.01642782
201 | 0.1158 | 20358 | 331 | 3500.494 | 0.01652769
202 | 0.1182 | 20360 | 333 | 3573.043 | 0.01662755
203 | 0.1163 | 20362 | 335 | 3515.608 | 0.01672742
204 | 0.1187 | 20364 | 337 | 3588.157 | 0.01682728
205 | 0.1192 | 20366 | 339 | 3603.271 | 0.01692715
206 | 0.1192 | 20368 | 341 | 3603.271 | 0.01702701
207 | 0.1192 | 20369 | 342 | 3603.271 | 0.01707695
208 | 0.1221 | 20371 | 344 | 3690.935 | 0.01717681
209 | 0.1231 | 20373 | 346 | 3721.164 | 0.01727668
210 | 0.1236 | 20375 | 348 | 3736.278 | 0.01737654
211 | 0.1241 | 20377 | 350 | 3751.393 | 0.01747641
212 | 0.1226 | 20379 | 352 | 3706.049 | 0.01757627
213 | 0.1246 | 20381 | 354 | 3766.507 | 0.01767614
214 | 0.1246 | 20383 | 356 | 3766.507 | 0.017776
215 | 0.127 | 20384 | 357 | 3839.056 | 0.01782593
216 | 0.127 | 20386 | 359 | 3839.056 | 0.0179258
217 | 0.1295 | 20388 | 361 | 3914.628 | 0.01802567
218 | 0.131 | 20390 | 363 | 3959.971 | 0.01812553
219 | 0.131 | 20392 | 365 | 3959.971 | 0.0182254
220 | 0.13 | 20394 | 367 | 3929.742 | 0.01832526
221 | 0.1329 | 20396 | 369 | 4017.406 | 0.01842513
222 | 0.1324 | 20398 | 371 | 4002.291 | 0.01852499
223 | 0.1339 | 20400 | 373 | 4047.635 | 0.01862486
224 | 0.1334 | 20402 | 375 | 4032.52 | 0.01872472
225 | 0.1354 | 20403 | 376 | 4092.978 | 0.01877465
226 | 0.1364 | 20405 | 378 | 4123.207 | 0.01887452
227 | 0.1369 | 20407 | 380 | 4138.321 | 0.01897438
228 | 0.1378 | 20409 | 382 | 4165.527 | 0.01907425
229 | 0.1388 | 20411 | 384 | 4195.756 | 0.01917411
230 | 0.1388 | 20413 | 386 | 4195.756 | 0.01927398
231 | 0.1408 | 20415 | 388 | 4256.213 | 0.01937385
232 | 0.1413 | 20417 | 390 | 4271.328 | 0.01947371
233 | 0.1418 | 20419 | 392 | 4286.442 | 0.01957358
234 | 0.1427 | 20421 | 394 | 4313.648 | 0.01967344
235 | 0.1418 | 20423 | 396 | 4286.442 | 0.01977331
236 | 0.1432 | 20424 | 397 | 4328.762 | 0.01982324
237 | 0.1457 | 20426 | 399 | 4404.334 | 0.0199231
238 | 0.1447 | 20428 | 401 | 4374.106 | 0.02002297
239 | 0.1472 | 20430 | 403 | 4449.677 | 0.02012283
240 | 0.1477 | 20432 | 405 | 4464.792 | 0.0202227
241 | 0.1486 | 20434 | 407 | 4491.998 | 0.02032256
242 | 0.1501 | 20436 | 409 | 4537.341 | 0.02042243
243 | 0.1506 | 20438 | 411 | 4552.455 | 0.02052229
244 | 0.1506 | 20440 | 413 | 4552.455 | 0.02062216
245 | 0.1516 | 20442 | 415 | 4582.684 | 0.02072203
246 | 0.1521 | 20444 | 417 | 4597.799 | 0.02082189
247 | 0.153 | 20446 | 419 | 4625.004 | 0.02092176
248 | 0.1535 | 20448 | 421 | 4640.119 | 0.02102162
249 | 0.1555 | 20450 | 423 | 4700.576 | 0.02112149
250 | 0.156 | 20452 | 425 | 4715.691 | 0.02122135
251 | 0.1555 | 20453 | 426 | 4700.576 | 0.02127128
252 | 0.1575 | 20455 | 428 | 4761.034 | 0.02137115
253 | 0.158 | 20457 | 430 | 4776.148 | 0.02147101
254 | 0.1584 | 20459 | 432 | 4788.24 | 0.02157088
255 | 0.1599 | 20461 | 434 | 4833.583 | 0.02167074
256 | 0.1624 | 20463 | 436 | 4909.155 | 0.02177061
257 | 0.1609 | 20465 | 438 | 4863.812 | 0.02187047
258 | 0.1633 | 20467 | 440 | 4936.361 | 0.02197034
259 | 0.1638 | 20469 | 442 | 4951.475 | 0.02207021
260 | 0.1643 | 20471 | 444 | 4966.59 | 0.02217007
261 | 0.1648 | 20473 | 446 | 4981.704 | 0.02226994
262 | 0.1629 | 20475 | 448 | 4924.269 | 0.0223698
263 | 0.1668 | 20477 | 450 | 5042.162 | 0.02246967
264 | 0.1653 | 20479 | 452 | 4996.819 | 0.02256953
265 | 0.1687 | 20481 | 454 | 5099.596 | 0.0226694
266 | 0.1697 | 20483 | 456 | 5129.825 | 0.02276926
267 | 0.1692 | 20485 | 458 | 5114.711 | 0.02286913
268 | 0.1712 | 20487 | 460 | 5175.168 | 0.02296899
269 | 0.1722 | 20489 | 462 | 5205.397 | 0.02306886
270 | 0.1717 | 20491 | 464 | 5190.283 | 0.02316872
271 | 0.1732 | 20493 | 466 | 5235.626 | 0.02326859
272 | 0.1736 | 20491 | 464 | 5247.717 | 0.02316872
273 | 0.1766 | 20500 | 473 | 5338.404 | 0.02361812
274 | 0.1746 | 20501 | 474 | 5277.946 | 0.02366805
275 | 0.1786 | 20500 | 473 | 5398.861 | 0.02361812
276 | 0.1766 | 20502 | 475 | 5338.404 | 0.02371798
277 | 0.1771 | 20506 | 479 | 5353.518 | 0.02391771
278 | 0.1786 | 20507 | 480 | 5398.861 | 0.02396764
279 | 0.01472 | 20508 | 481 | 444.9677 | 0.02401758

## Sheet3
WORKSHEET-3
Task: | Fibre strength variability study
Material: | T700 Carbon fibres
T1: | Calculate fibre strength for below population of single filaments using the given diameter and failure load data
Sample no. | Diameter (µm) | CS Area (sq.µm) | CS Area (sq.mm) | Failure Load (N) | Fibre Strength (MPa)
1 | 6.31 | 31.1 | 3.11e-05 | 0.0829 | 2665.595
2 | 6.61 | 34.1 | 3.41e-05 | 0.254 | 7448.68
3 | 6.45 | 32.7 | 3.27e-05 | 0.108 | 3302.752
4 | 6.43 | 32.6 | 3.26e-05 | 0.128 | 3926.38
5 | 6.6 | 34.2 | 3.42e-05 | 0.132 | 3859.649
6 | 6.5 | 33.2 | 3.32e-05 | 0.16 | 4819.277
7 | 6.78 | 36.1 | 3.61e-05 | 0.202 | 5595.568
8 | 6.95 | 37.8 | 3.78e-05 | 0.126 | 3333.333
9 | 7.74 | 39.8 | 3.98e-05 | 0.147 | 3693.467
10 | 6.78 | 36.4 | 3.64e-05 | 0.157 | 4313.187
11 | 6.61 | 34.4 | 3.44e-05 | 0.138 | 4011.628
12 | 6.74 | 35.5 | 3.55e-05 | 0.104 | 2929.577
13 | 6.85 | 36.7 | 3.67e-05 | 0.159 | 4332.425
14 | 7.01 | 38.6 | 3.86e-05 | 0.201 | 5207.254
15 | 7.22 | 40.8 | 4.08e-05 | 0.148 | 3627.451
16 | 7.03 | 39 | 3.9e-05 | 0.133 | 3410.256
17 | 6.46 | 32.8 | 3.28e-05 | 0.186 | 5670.732
18 | 6.83 | 36.8 | 3.68e-05 | 0.156 | 4239.13
19 | 6.75 | 35.8 | 3.58e-05 | 0.127 | 3547.486
20 | 6.41 | 32.2 | 3.22e-05 | 0.173 | 5372.671
21* |  |  |  |  | 5338.40384
* | Value you obtained in the previous task (Sheet-2)
|  |  |  | Max: | 7448.68
|  |  |  | Min: | 2665.595
|  |  |  | Avg: | 4316.424
Q1: | Do all the fibres have the same strength?
Q2: | What value would you report as the T700 fibre strength? Why? Highest? Lowest? Average?
Highest and lowest are not correct bc there are just very few of them. It would not be representative. And same for average, as the incertitude is high, it is insuffisant.
Q3: | Why are some fibres weaker than others?
There are defects in the fiber during the fabrication and as the fibers are thin, the production is massive, they can't give an unique strengh. Also the diameter affects the strenght.
⭐ | Fibre strength is represented as a distribution rather than asingle value!

## Summary
SUMMARY
- | What are composites and why are they popular?
High strength, light weight
- | Why is single fibre testing important?
Fibres -> Composites
- | Diameter measurement techniques - optical microscopy and LDS
Variability in diameter measurements using optical microscopy
Working principle of LDS, advantages, and why this might not be accurate for some fibres
- | SFTT – Dia-Stron, sample preparation, testing procedure, post-processing
Sample preparation; advantages of Dia-Stron cassettes compared to paper card method
Testing procedure; advantages of automated systems like Dia-Stron
Post-processing - - Plotting stress-strain curves from load-displacement data - Calculating fibre strength and modulus
- | Variability in fibre strength values – Cannot be expressed as a single value!